## Tabelle1
Quadermagnet
Br in T | 1.1 | A in mm | B in mm | Länge in mm
Abstand x in mm | B(x) in T | 2 | 2 | 1
0 | 0.3666662
0.1 | 0.3362775
0.2 | 0.3047189 |  | magnetische Flußdichte auf der Achse eines Quadermagneten im Abstand x mm
0.3 | 0.2733498
0.4 | 0.2432496
0.5 | 0.2151715
1 | 0.1128297
1.5 | 0.06106266
2 | 0.03543093
2.5 | 0.02199888
3 | 0.01446429
3.5 | 0.009967572
4 | 0.007138139
4.5 | 0.005276884
5 | 0.00400586
5.5 | 0.003109957
6 | 0.002461135
6.5 | 0.001980155
7 | 0.001616289
Bitte zur Erläuterung der Werte die Katalogseite 5 beachten
Die grau hinterlegten Werte können geändert werden