## Tabelle1
Rundmagnet
Br in T | 1.1 | Durchm. in mm | Länge in mm | Radius in mm
Abstand x in mm | B(x) in T | 10 | 30 | 5
0 | 0.5425167
0.1 | 0.5315675
0.2 | 0.520631 |  | magnetische Flußdichte auf der Achse eines Rundmagneten im Abstand x mm
0.3 | 0.5097204
0.4 | 0.4988485
0.5 | 0.4880282
1 | 0.4351187
1.5 | 0.3851582
2 | 0.3391417
2.5 | 0.297637
3 | 0.2608209
3.5 | 0.2285701
4 | 0.2005652
4.5 | 0.1763827
5 | 0.1555635
5.5 | 0.1376575
6 | 0.122249
6.5 | 0.1089679
7 | 0.09749243
Bitte zur Erläuterung der Werte die Katalogseite 5 beachten
Die grau hinterlegten Werte können geändert werden